## Sheet1
Quantifiable (value)
|  | Density [kg/m^3] | Raw Cost [euro/kg] | Eco-Cost [euro/kg] | CO2 Emissions [kg CO2/kg] | Yield Stress [MPa] | Shear Stress [MPa] | Elastic Modulus [GP] | Fracture Toughness [MPa m^0 5] | Source(s) | Fracture toughness source | Source Raw Cost |  |  | rho/yield | rho/sqrt(E)
|  | kg/m^3 | euro/kg | euro/kg | kg CO2/kg | MPa | MPa | GP | MPa m^0 5
Label | Material
ALUMINUM
1 | 2024 T6 | 2780 | 6.7 | 2.66 | 8.82 | 345 | 283 | 72.4 | 28.5 | https://www.matweb.com/search/DataSheet.aspx?MatGUID=ecf8530875cb4ded9675b827f77bfac5 | Ashby | https://www.indiamart.com/proddetail/2024-t6-aluminium-sheet-12695087462.html#:~:text=2024%20T6%20Aluminium%20Sheet%20at,kilogram%20%7C%20Ahmedabad%20%7C%20ID%3A%2012695087462 |  |  | 8.057971 | 326.7198
2 | 2014 T6 | 2800 | 5.06 | 2.66 | 8.82 | 395 | 290 | 73.1 | 19 | https://www.matweb.com/search/DataSheet.aspx?MatGUID=6ad3b196925241c29bb0ac4a4c9d1dc2 | taken average value all dir | https://www.indiamart.com/proddetail/aluminium-2014-t6-sheet-23497483212.html?pos=3&kwd=aluminium%20sheet%202014%20t6&tags=BA¦¦¦¦7533.29¦Price¦product¦¦¦TS¦type=attr=1¦attrS |  |  | 7.088608 | 327.491
3 | 3003 H18 | 2730 | 3.26 | 2.66 | 8.82 | 186 | 110 | 68.9 | 28.5 | https://www.matweb.com/search/datasheet.aspx?MatGUID=91c99440833341fc8fbe1d26149bc35e |  | https://www.indiamart.com/proddetail/aluminum-sheet-3003-h16-2024383812.html?pos=8&kwd=aluminium%203003%20h18%20sheet&tags=A¦¦¦¦7533.29¦Price¦product¦¦¦TS¦type=attr=1¦attrS |  |  | 14.67742 | 328.8918
4 | 5052 H38 | 2680 | 2.81 | 2.66 | 8.82 | 255 | 165 | 70.3 | 28.5 | https://www.matweb.com/search/datasheet.aspx?MatGUID=03ed379e437945a1a8dbff86c5907f74 |  | https://www.indiamart.com/proddetail/aluminum-alloy-sheet-5052-h32-4253431030.html?pos=2&kwd=aluminium%205052%20sheets%20h38&tags=A¦¦¦¦7533.29¦Price¦proxy¦¦¦LSlc¦type=attr=1¦attrS |  |  | 10.5098 | 319.6371
5 | 6061 T6 | 2700 | 4.5 | 2.66 | 8.82 | 276 | 207 | 68.9 | 29 | https://www.matweb.com/search/DataSheet.aspx?MatGUID=b8d536e0b9b54bd7b69e4124d8f1d20a | taken average value all dir | https://www.indiamart.com/proddetail/aluminium-6061-t6-sheets-plates-26395105862.html?pos=3&kwd=aluminium%206061%20t6&tags=A¦¦¦¦7533.29¦Price¦proxy¦¦¦TS¦type=attr=1¦attrS |  |  | 9.782609 | 325.2776
6 | 7050 T7451 | 2830 | 7.31 | 2.66 | 8.82 | 469 | 303 | 26.9 | 31 | https://www.matweb.com/search/datasheet.aspx?MatGUID=142262cf7fbc4c83917ca5c3d17df1ed | taken average value all dir | https://www.indiamart.com/proddetail/7050-t7451-aluminium-sheet-12695165312.html?pos=3&kwd=aluminium%207050%20t7451&tags=¦¦¦¦7613.566¦Price¦product¦¦¦TS¦type=attr=1¦attrS |  |  | 6.034115 | 545.6451
7 | 7068 T6 | 2850 | 10.13 | 2.66 | 8.82 | 683 | 365 | 73.1 | 22 | https://www.matweb.com/search/datasheet.aspx?MatGUID=1ee9c9628f9d455b97fb4606daa84bd9, https://www.smithmetal.com/pdf/aluminium/7xxx/7068.pdf | taken average value all dir | https://www.indiamart.com/proddetail/aluminum-alloy-7068-rods-18122588433.html |  |  | 4.172767 | 333.339
8 | 7075 T6 | 2810 | 8.43 | 2.66 | 8.82 | 503 | 331 | 71.7 | 23 | https://www.matweb.com/search/DataSheet.aspx?MatGUID=4f19a42be94546b686bbf43f79c51b7d | taken average value all dir | https://www.indiamart.com/proddetail/7075-t6-aluminium-sheet-12695185433.html?pos=3&kwd=aluminium%207075%20sheet&tags=A¦¦¦¦7613.566¦Price¦proxy¦¦¦LSnp¦type=attr=1¦attrS |  |  | 5.586481 | 331.8538
STAINLESS STEEL
9 | 301 | 8030 | 5.58 | 1.38 | 3.94 | 205 | - | 212 | 178.5 | https://www.matweb.com/search/DataSheet.aspx?MatGUID=0cf4755fe3094810963eaa74fe812895 | 68-289, https://www.azom.com/properties.aspx?ArticleID=960 | https://www.indiamart.com/proddetail/301-stainless-steel-sheets-10425194555.html |  |  | 39.17073 | 551.5027
10 | 304 | 8000 | 2.81 | 1.38 | 3.94 | 215 | - | 193 | 173.5 | https://www.matweb.com/search/datasheet.aspx?MatGUID=abc4415b0f8b490387e3c922237098da | 119-228, https://www.azom.com/properties.aspx?ArticleID=965 | https://www.indiamart.com/proddetail/stainless-steel-304lnsheet-17571031291.html?pos=1&kwd=stainless%20steel%20304%20sheet&tags=A¦¦¦¦7533.29¦Price¦proxy¦¦¦LSlc¦type=attr=1¦attrS |  |  | 37.2093 | 575.8526
11 | 310 | 8000 | 3.82 | 1.38 | 3.94 | 310 | - | 200 | 172.5 | https://www.matweb.com/search/datasheet.aspx?MatGUID=cfbe2724d3914287a48caf3c8e8f60c6 | 117-228, https://www.azom.com/properties.aspx?ArticleID=966 | https://www.indiamart.com/proddetail/ss-310-sheet-4152684612.html?pos=7&kwd=stainless%20steel%20310%20sheet&tags=BA¦¦¦¦7533.29¦Price¦proxy¦¦¦LSlc¦type=attr=1¦attrS |  |  | 25.80645 | 565.6854
12 | 316 | 8000 | 2.81 | 1.38 | 3.94 | 290 | - | 193 | 195 | https://www.matweb.com/search/datasheet.aspx?MatGUID=50f320bd1daf4fa7965448c30d3114ad | 112-278, https://www.azom.com/properties.aspx?ArticleID=863 | https://www.indiamart.com/proddetail/stainless-steel-sheet-316-4124988433.html?pos=6&kwd=stainless%20steel%20316%20sheet&tags=A¦¦¦¦7533.29¦Price¦proxy¦¦¦LSlc¦type=attr=1¦attrS |  |  | 27.58621 | 575.8526
13 | 321 | 8000 | 3.94 | 1.38 | 3.94 | 240 | - | 196.5 | 179.5 | https://www.matweb.com/search/DataSheet.aspx?MatGUID=303825a705054862bed3fe2dde947a5f | 122-237, https://www.azom.com/properties.aspx?ArticleID=967 | https://www.indiamart.com/proddetail/stainless-steel-321-sheets-20425405291.html?pos=3&kwd=stainless%20steel%20321%20sheet&tags=A¦¦¦¦7533.29¦Price¦product¦¦¦TS¦type=attr=1¦attrS |  |  | 33.33333 | 570.7011
14 | 347 | 8000 | 2.74 | 1.38 | 3.94 | 275 | - | 195 | 180 | https://www.matweb.com/search/DataSheet.aspx?MatGUID=674116a5648146d2b1916a84599e4dd6 | Ashby | https://www.indiamart.com/proddetail/stainless-steel-347-sheet-21313817062.html?pos=1&kwd=stainless%20steel%20347%20sheet&tags=A¦¦¦¦7533.29¦Price¦product¦¦¦TS¦type=attr=1¦attrS |  |  | 29.09091 | 572.8919
15 | 410 | 7800 | 3.99 | 1.38 | 3.94 | 1225 | - | 200 | 75 | https://www.matweb.com/search/DataSheet.aspx?MatGUID=e5556cce22794269972d2718806a8bc7 | 36-114, https://www.azom.com/properties.aspx?ArticleID=970 | https://www.indiamart.com/proddetail/stainless-steel-sheet-410-2850666632448.html?pos=3&kwd=stainless%20steel%20410%20sheet&tags=BB¦¦¦¦7533.29¦Price¦product¦¦¦TS¦type=attr=1¦attrS |  |  | 6.367347 | 551.5433
16 | 430 | 7800 | 1.12 | 1.38 | 3.94 | 345 | - | 200 | 112.5 | https://www.matweb.com/search/DataSheet.aspx?MatGUID=1306bb472ffc40dea7b5acab1ee2f5a0 | 61-164, https://www.azom.com/properties.aspx?ArticleID=996 | https://www.indiamart.com/proddetail/stainless-steel-sheet-430-22591131012.html?pos=7&kwd=stainless%20steel%20430%20sheet&tags=A¦¦¦¦7533.29¦Price¦proxy¦¦¦LSnp¦type=attr=1¦attrS |  |  | 22.6087 | 551.5433
STEEL
17 | 4130 | 7850 | 1.23 | 0.21 | 0.96 | 460 | - | 205 | 61.5 | https://www.matweb.com/search/DataSheet.aspx?MatGUID=a2fe6ff24cf44bf1bdebf35b1b2b6259 | 41-82, Asby, https://www.azom.com/article.aspx?ArticleID=6742 | https://www.indiamart.com/proddetail/aisi-4130-4140-steel-round-bars-16569628333.html |  |  | 17.06522 | 548.2678
18 | 4340 | 7850 | 1.46 | 0.21 | 0.96 | 470 | - | 192 | 52 | https://www.matweb.com/search/DataSheet.aspx?MatGUID=fd1b43a97a8a44129b32b9de0d7d6c1a | 12-92, Ashby, https://www.azom.com/article.aspx?ArticleID=6772 | https://www.indiamart.com/proddetail/aisi-4340-steel-bars-3896558797.html?pos=1&kwd=aisi%204340%20steel%20bar&tags=A¦¦¦¦7533.29¦Price¦product¦¦¦LSlc¦type=attr=1¦attrS |  |  | 16.70213 | 566.525
NICKEL
19 | 625 | 8440 | 20.65 | 27.68 | 13.1 | 720 | - | 208 | 18 | https://www.matweb.com/search/DataSheet.aspx?MatGUID=c07ce0778e23436683d5f0d0814e0c70 | Ashby | https://www.indiamart.com/proddetail/inconel-625-round-bar-15937562291.html?pos=5&kwd=nickel%20625&tags=¦¦¦¦7533.29¦Price¦product¦¦¦TS¦type=attr=1¦attrS¦attrMtch=1 |  |  | 11.72222 | 585.2087
20 | 718 | 8230 | 23.61 | 27.68 | 13.1 | 1175 | - | 200 | 18 | https://www.matweb.com/search/DataSheet.aspx?MatGUID=ab34056b18874046ada48747c2d7d8ee | Ashby | https://www.indiamart.com/proddetail/inconel-718-round-bar-26149679062.html?pos=2&kwd=nickel%20718&tags=BA¦¦¦¦7533.29¦Price¦proxy¦¦¦TS¦type=attr=1¦attrS¦attrMtch=1 |  |  | 7.004255 | 581.9489
TITANIUM
21 | Ti-6AL-4V | 4430 | 20.09 | 19.46 | 30.1 | 880 | - | 114 | 75 | https://www.matweb.com/search/DataSheet.aspx?MatGUID=a0655d261898456b958e5f825ae85390 | matweb | https://www.indiamart.com/proddetail/titanium-6al-4v-5674786012.html?pos=1&kwd=ti%206al&tags=A¦¦¦¦7533.29¦Price¦proxy¦¦¦TS¦type=attr=1¦attrS | shit price |  | 5.034091 | 414.9075
22 | Ti-6Al-2Sn-4Zr-6Mo | 4650 |  | 19.46 | 30.1 | 1120 | - | 114 | 34 | https://www.matweb.com/search/DataSheet.aspx?MatGUID=21a38a6ffc2e4932b857de46683d77a6 | matweb | https://www.indiamart.com/proddetail/titanium-6al-2sn-4zr-6mo-2850795469297.html?pos=1&kwd=ti%206al%202sn%204zr%206mo&tags=BA¦¦¦¦7533.29¦Price¦product¦¦¦TS | shit price |  | 4.151786 | 435.5124
23 | Ti-3Al-2.5V | 4480 | 54.54 | 19.46 | 30.1 | 500 | - | 100 | 100 | https://www.matweb.com/search/DataSheet.aspx?MatGUID=c27e9d21a20a4d2fb2332abba2379c7a | matweb | https://www.indiamart.com/proddetail/titanium-grade-9-sheet-6369154833.html?pos=2&kwd=ti%203al&tags=A¦¦¦¦7533.29¦Price¦product¦¦¦LSlc¦type=attr=1¦attrS | shit price |  | 8.96 | 448
24 | Ti-10V-2Fe-3Al | 4650 |  | 19.46 | 30.1 | 930 | - | 110 | 110 | https://www.matweb.com/search/DataSheet.aspx?MatGUID=05ab2f124e54481e86618575952d1e9f | matweb | https://www.indiamart.com/proddetail/titanium-10v-2fe-3al-2850795468288.html?pos=5&kwd=ti%202fe%203al&tags=A¦¦¦¦7533.29¦Price¦proxy¦¦¦TS¦type=attr=1¦attrS | shit price |  | 5 | 443.3601
25 | Ti-15V-3Cr-3Sn-3Al | 4780 |  | 19.46 | 30.1 | 780 | - | 82 | 117 | https://www.matweb.com/search/DataSheet.aspx?MatGUID=fcc07a1bcc044dab98fb713db6d5e336 | https://link.springer.com/article/10.1007/s12666-019-01572-9 |  | shit price |  | 6.128205 | 527.8627
26
COMPOSITES
27 | CFRP | 1550 | 40 | 4.39 | 24.65 | 825 |  | 110 | 13 |  |  | Ashby |  |  | 1.878788 | 147.7867
28 | AFRP | 1438 |  | 3.92 | 4.12 |  |  | 110 |  | https://www.princelund.com/aramid-fibers.html
29 | GFRP | 1900 | 29 | 0.07 | 0.34 | 150 |  | 22 | 15 |  |  | Ashby |  |  | 12.66667 | 405.0814
30 | GLARE | 2450 | 100 | 4.06 | 17.18 | 284 |  | 58.1 | 3.75 | https://en.wikipedia.org/wiki/GLARE | https://www.sciencedirect.com/science/article/pii/S1359836818328245 | Composite Materials for Aircraft Structures, Baker Alan |  |  | 8.626761 | 321.4238
31 | ARALL | 2450 |  |  |  | 600 |  | 70 | [6 empty] | 4.083333 | 292.831
THERMOPLASTICS
32 | Polymethyl Methacrylate (PMMA) | 1190 | 2.85 | 1.37 | 6.8 | 63 |  | 3 | 2.3 | Ashby | Ashby | Ashby |  |  | 18.88889 | 687.0468
33 | Polyamides (PA) | 1130 | 4.3 |  | 8 | 73 |  | 2.9 | 3.9 | Ashby | Ashby | Ashby |  |  | 15.47945 | 663.5588
34 | Polycarbonate (PC) | 1150 | 4.85 | 1.47 | 6.05 | 65 |  | 2.2 | 3.4 | Ashby | Ashby | Ashby |  |  | 17.69231 | 775.3298
35 | Acrylonitrile butadiene styrene (ABS) | 1100 | 2.55 | 1.49 | 3.8 | 35 |  | 2 | 2.8 | Ashby | Ashby | Ashby |  |  | 31.42857 | 777.8175
36 | Polytetrafluoroethylene (PTFE) | 2150 | 16 | 2.05 | 6 | 20 |  | 0.5 | 1.5 | Ashby | Ashby | Ashby |  |  | 107.5 | 3040.559
37 | Polyetheretherketon (PEEK) | 1310 | 97 | 25.86 | 23 | 80 |  | 3.9 | 3.5 | Ashby | Ashby | Ashby |  |  | 16.375 | 663.3443
38 | Polyvinylchloride (PVC) | 1450 | 2.1 | 1.7 | 2.5 | 43.5 |  | 3.1 | 3.3 | Ashby | Ashby | Ashby |  |  | 33.33333 | 823.5447
39 | Polypropylene (PP) | 900 | 2.25 | 1.28 | 3.15 | 29 |  | 1.3 | 1.9 | Ashby | Ashby | Ashby |  |  | 31.03448 | 789.3522
40 | Polyethylene (PE) | 950 | 2.2 | 0.08 | 2.75 | 23.5 |  | 0.8 | 1.6 | Ashby | Ashby | Ashby |  |  | 40.42553 | 1062.132
WOOD
41 | Sitka spruce | 340 | 87 | -0.06 | -0.64 | 20.7 |  | 0.07 | 7 | https://www.matweb.com/search/DataSheet.aspx?MatGUID=1e56abdf98904f2ca53bff4bd1250cab | stress_y - Fiber Stress at Elastic Limit, E for bending, from matweb, fracture toughness - Ashby | https://www.westwindhardwood.com/ |  |  | 16.42512 | 1285.079
42 | Birch | 710 | 71.6 | -0.03 | -0.52 | 37.1 |  | 10.6 | 8 | https://www.matweb.com/search/DataSheet.aspx?MatGUID=f842feea2ae14f5d9897dbedc72608e8 | stress_y - Fiber Stress at Elastic Limit, E for bending, from matweb, fracture toughness - Ashby | https://www.westwindhardwood.com/ |  |  | 19.13747 | 218.0748
43 | Ash | 550 | 34.7 | -0.03 | -0.52 | 34 |  | 0.06 | 7 | https://www.matweb.com/search/DataSheet.aspx?MatGUID=c22a32733858470aa9248bfc479d9f60 | stress_y - Fiber Stress at Elastic Limit, E for bending, from matweb, fracture toughness - Ashby | https://www.westwindhardwood.com/ |  |  | 16.17647 | 2245.366
44 | Douglas fir | 450 | 202.4 | -0.04 | -0.57 | 34.5 |  | 0.05 | 6 | https://www.matweb.com/search/DataSheet.aspx?MatGUID=fb8008d482234765aedf64a3bc252472 |  | https://www.westwindhardwood.com/ |  |  | 13.04348 | 2012.461
https://www.westwindhardwood.com/
OTHER METALS
45 | Copper | 8200 | 7.45 | 0.25 | 1.45 | 265 |  | 125 | 60 | Ashby | Ashby | Ashby |  |  | 30.9434 | 733.4303
46 | Tungsten | 15400 | 54 | 8.25 | 2.87 | 665 |  | 345 | 55 | Ashby | Ashby | Ashby |  |  | 23.15789 | 829.1081
47 | Magnesium | 1850 | 3.25 | 3.72 | 25.87 | 235 |  | 44.5 | 15 | Ashby | Ashby | Ashby |  |  | 7.87234 | 277.3267
CERAMICS
48 | Tungsten carbide | 10550 | 24 | 26.07 | 2.74 | 445 |  | 665 | 2.9 | Ashby | Ashby | Ashby |  |  | 23.70787 | 409.1115
49 | Aluminium nitride | 3295 | 135 | 1.46 | 5.03 | 325 |  | 325 | 3 | Ashby | Ashby | Ashby |  |  | 10.13846 | 182.7737
50 | Silica glass | 2200 | 8 | 0.49 | 2.83 | 103 |  | 71 | 0.7 | Ashby | Ashby | Ashby |  |  | 21.35922 | 261.092
51 | Silicon carbide | 3150 | 18 | 3.43 | 17.4 | 505 |  | 430 | 4.3 | Ashby | Ashby | Ashby |  |  | 6.237624 | 151.9065
[14 empty] | min values | 1.878788 | 147.7867
Remarks | Always US&EU if option
Always highest purity chosen
Properties at room temperature if differet options
Average if many processes such as heat treatment or cold reduction
AFRP and GFRP scaled with same as carbon fibre to CFRP
always sheets taken when possible for metals with >4 stars review and at least 10 reviews
Note on H2: [Threaded comment] Your version of Excel allows you to read this threaded comment; however, any edits to it will get removed if the file is opened in a newer version of Excel. Learn more: https://go.microsoft.com/fwlink/?linkid=870924 Comment: check for anisotropic

## Sheet2
| Material | Density [kg/m^3] | Raw Cost [euro/kg] | Eco-Cost [euro/kg] | CO2 Emissions [kg CO2/kg] | Yield Stress [MPa] | Shear Stress [MPa] | Elastic Modulus [GP] | Fracture Toughness [MPa m^0 5]
1 | 2024 T6 | 2780 | 6.7 | 2.66 | 8.82 | 345 | 283 | 72.4 | 28.5
2 | 2014 T6 | 2800 | 5.06 | 2.66 | 8.82 | 395 | 290 | 73.1 | 19
3 | 3003 H18 | 2730 | 3.26 | 2.66 | 8.82 | 186 | 110 | 68.9 | 28.5
4 | 5052 H38 | 2680 | 2.81 | 2.66 | 8.82 | 255 | 165 | 70.3 | 28.5
5 | 6061 T6 | 2700 | 4.5 | 2.66 | 8.82 | 276 | 207 | 68.9 | 29
6 | 7050 T7451 | 2830 | 7.31 | 2.66 | 8.82 | 469 | 303 | 26.9 | 31
7 | 7068 T6 | 2850 | 10.13 | 2.66 | 8.82 | 683 | 365 | 73.1 | 22
8 | 7075 T6 | 2810 | 8.43 | 2.66 | 8.82 | 503 | 331 | 71.7 | 23
9 | 301 | 8030 | 5.58 | 1.38 | 3.94 | 205 |  | 212 | 178.5
10 | 304 | 8000 | 2.81 | 1.38 | 3.94 | 215 |  | 193 | 173.5
11 | 310 | 8000 | 3.82 | 1.38 | 3.94 | 310 |  | 200 | 172.5
12 | 316 | 8000 | 2.81 | 1.38 | 3.94 | 290 |  | 193 | 195
13 | 321 | 8000 | 3.94 | 1.38 | 3.94 | 240 |  | 196.5 | 179.5
14 | 347 | 8000 | 2.74 | 1.38 | 3.94 | 275 |  | 195 | 180
15 | 410 | 7800 | 3.99 | 1.38 | 3.94 | 1225 |  | 200 | 75
16 | 430 | 7800 | 1.12 | 1.38 | 3.94 | 345 |  | 200 | 112.5
17 | 4130 | 7850 | 1.23 | 0.21 | 0.96 | 460 |  | 205 | 61.5
18 | 4340 | 7850 | 1.46 | 0.21 | 0.96 | 470 |  | 192 | 52
19 | 625 | 8440 | 20.65 | 27.68 | 13.1 | 720 |  | 208 | 18
20 | 718 | 8230 | 23.61 | 27.68 | 13.1 | 1175 |  | 200 | 18
21 | Ti-6AL-4V | 4430 | 20.09 | 19.46 | 30.1 | 880 |  | 114 | 75
22 | Ti-6Al-2Sn-4Zr-6Mo | 4650 | 0 | 19.46 | 30.1 | 1120 |  | 114 | 34
23 | Ti-3Al-2.5V | 4480 | 54.54 | 19.46 | 30.1 | 500 |  | 100 | 100
24 | Ti-10V-2Fe-3Al | 4650 | 0 | 19.46 | 30.1 | 930 |  | 110 | 110
25 | Ti-15V-3Cr-3Sn-3Al | 4780 | 0 | 19.46 | 30.1 | 780 |  | 82 | 117
26 | 0 | 0 | 0 | 0 | 0 | 0 | 0 | 0 | 0
27 | CFRP | 1550 | 40 | 4.39 | 24.65 | 825 | 0 | 110 | 13
28 | AFRP | 1438 | 0 | 3.92 | 4.12 | 0 | 0 | 110 | 0
29 | GFRP | 1900 | 29 | 0.07 | 0.34 | 150 | 0 | 22 | 15
30 | GLARE | 2450 | 100 | 4.06 | 17.18 | 284 | 0 | 58.1 | 3.75
31 | ARALL | 2450 | 0 | 0 | 0 | 600 | 0 | 70 | 0
32 | Polymethyl Methacrylate (PMMA) | 1190 | 2.85 | 1.37 | 6.8 | 63 | 0 | 3 | 2.3
33 | Polyamides (PA) | 1130 | 4.3 | 0 | 8 | 73 | 0 | 2.9 | 3.9
34 | Polycarbonate (PC) | 1150 | 4.85 | 1.47 | 6.05 | 65 | 0 | 2.2 | 3.4
35 | Acrylonitrile butadiene styrene (ABS) | 1100 | 2.55 | 1.49 | 3.8 | 35 | 0 | 2 | 2.8
36 | Polytetrafluoroethylene (PTFE) | 2150 | 16 | 2.05 | 6 | 20 | 0 | 0.5 | 1.5
37 | Polyetheretherketon (PEEK) | 1310 | 97 | 25.86 | 23 | 80 | 0 | 3.9 | 3.5
38 | Polyvinylchloride (PVC) | 1450 | 2.1 | 1.7 | 2.5 | 43.5 | 0 | 3.1 | 3.3
39 | Polypropylene (PP) | 900 | 2.25 | 1.28 | 3.15 | 29 | 0 | 1.3 | 1.9
40 | Polyethylene (PE) | 950 | 2.2 | 0.08 | 2.75 | 23.5 | 0 | 0.8 | 1.6
41 | Sitka spruce | 340 | 87 | -0.06 | -0.64 | 20.7 | 0 | 0.07 | 7
42 | Birch | 710 | 71.6 | -0.03 | -0.52 | 37.1 | 0 | 10.6 | 8
43 | Ash | 550 | 34.7 | -0.03 | -0.52 | 34 | 0 | 0.06 | 7
44 | Douglas fir | 450 | 202.4 | -0.04 | -0.57 | 34.5 | 0 | 0.05 | 6
45 | Copper | 8200 | 7.45 | 0.25 | 1.45 | 265 | 0 | 125 | 60
46 | Tungsten | 15400 | 54 | 8.25 | 2.87 | 665 | 0 | 345 | 55
47 | Magnesium | 1850 | 3.25 | 3.72 | 25.87 | 235 | 0 | 44.5 | 15
48 | Tungsten carbide | 10550 | 24 | 26.07 | 2.74 | 445 | 0 | 665 | 2.9
49 | Aluminium nitride | 3295 | 135 | 1.46 | 5.03 | 325 | 0 | 325 | 3
50 | Silica glass | 2200 | 8 | 0.49 | 2.83 | 103 | 0 | 71 | 0.7
51 | Silicon carbide | 3150 | 18 | 3.43 | 17.4 | 505 | 0 | 430 | 4.3