## Sheet1
Quantifiable (value)
|  | Density | Raw Cost | Eco-Cost | CO2 Emissions | Yield Stress | Shear Stress | Elastic Modulus | Fracture Toughness | Source(s) | Fracture toughness source | Source Raw Cost |  |  | rho/yield | rho/sqrt(E)
|  | kg/m^3 | euro/kg | euro/kg | kg CO2/kg | MPa | MPa | GP | MPa m^0 5
Label | Material
ALUMINUM
1 | Al-2024-T6 | 2780 | 6.7 | 2.66 | 8.82 | 345 | 283 | 72.4 | 28.5 | https://www.matweb.com/search/DataSheet.aspx?MatGUID=ecf8530875cb4ded9675b827f77bfac5 | Ashby | https://www.indiamart.com/proddetail/2024-t6-aluminium-sheet-12695087462.html#:~:text=2024%20T6%20Aluminium%20Sheet%20at,kilogram%20%7C%20Ahmedabad%20%7C%20ID%3A%2012695087462 |  |  | 8.057971 | 326.7198
2 | Al-2014-T6 | 2800 | 5.06 | 2.66 | 8.82 | 395 | 290 | 73.1 | 19 | https://www.matweb.com/search/DataSheet.aspx?MatGUID=6ad3b196925241c29bb0ac4a4c9d1dc2 | taken average value all dir | https://www.indiamart.com/proddetail/aluminium-2014-t6-sheet-23497483212.html?pos=3&kwd=aluminium%20sheet%202014%20t6&tags=BA¦¦¦¦7533.29¦Price¦product¦¦¦TS¦type=attr=1¦attrS |  |  | 7.088608 | 327.491
3 | Al-3003-H18 | 2730 | 3.26 | 2.66 | 8.82 | 186 | 110 | 68.9 | 28.5 | https://www.matweb.com/search/datasheet.aspx?MatGUID=91c99440833341fc8fbe1d26149bc35e |  | https://www.indiamart.com/proddetail/aluminum-sheet-3003-h16-2024383812.html?pos=8&kwd=aluminium%203003%20h18%20sheet&tags=A¦¦¦¦7533.29¦Price¦product¦¦¦TS¦type=attr=1¦attrS |  |  | 14.67742 | 328.8918
4 | Al-5052-H38 | 2680 | 2.81 | 2.66 | 8.82 | 255 | 165 | 70.3 | 28.5 | https://www.matweb.com/search/datasheet.aspx?MatGUID=03ed379e437945a1a8dbff86c5907f74 |  | https://www.indiamart.com/proddetail/aluminum-alloy-sheet-5052-h32-4253431030.html?pos=2&kwd=aluminium%205052%20sheets%20h38&tags=A¦¦¦¦7533.29¦Price¦proxy¦¦¦LSlc¦type=attr=1¦attrS |  |  | 10.5098 | 319.6371
5 | Al-6061-T6 | 2700 | 4.5 | 2.66 | 8.82 | 276 | 207 | 68.9 | 29 | https://www.matweb.com/search/DataSheet.aspx?MatGUID=b8d536e0b9b54bd7b69e4124d8f1d20a | taken average value all dir | https://www.indiamart.com/proddetail/aluminium-6061-t6-sheets-plates-26395105862.html?pos=3&kwd=aluminium%206061%20t6&tags=A¦¦¦¦7533.29¦Price¦proxy¦¦¦TS¦type=attr=1¦attrS |  |  | 9.782609 | 325.2776
6 | Al-7050-T7451 | 2830 | 7.31 | 2.66 | 8.82 | 469 | 303 | 26.9 | 31 | https://www.matweb.com/search/datasheet.aspx?MatGUID=142262cf7fbc4c83917ca5c3d17df1ed | taken average value all dir | https://www.indiamart.com/proddetail/7050-t7451-aluminium-sheet-12695165312.html?pos=3&kwd=aluminium%207050%20t7451&tags=¦¦¦¦7613.566¦Price¦product¦¦¦TS¦type=attr=1¦attrS |  |  | 6.034115 | 545.6451
7 | Al-7068-T6 | 2850 | 10.13 | 2.66 | 8.82 | 683 | 365 | 73.1 | 22 | https://www.matweb.com/search/datasheet.aspx?MatGUID=1ee9c9628f9d455b97fb4606daa84bd9, https://www.smithmetal.com/pdf/aluminium/7xxx/7068.pdf | taken average value all dir | https://www.indiamart.com/proddetail/aluminum-alloy-7068-rods-18122588433.html |  |  | 4.172767 | 333.339
8 | Al-7075-T6 | 2810 | 8.43 | 2.66 | 8.82 | 503 | 331 | 71.7 | 23 | https://www.matweb.com/search/DataSheet.aspx?MatGUID=4f19a42be94546b686bbf43f79c51b7d | taken average value all dir | https://www.indiamart.com/proddetail/7075-t6-aluminium-sheet-12695185433.html?pos=3&kwd=aluminium%207075%20sheet&tags=A¦¦¦¦7613.566¦Price¦proxy¦¦¦LSnp¦type=attr=1¦attrS |  |  | 5.586481 | 331.8538
STAINLESS STEEL
9 | s-steel-301 | 8030 | 5.58 | 1.38 | 3.94 | 205 | - | 212 | 178.5 | https://www.matweb.com/search/DataSheet.aspx?MatGUID=0cf4755fe3094810963eaa74fe812895 | 68-289, https://www.azom.com/properties.aspx?ArticleID=960 | https://www.indiamart.com/proddetail/301-stainless-steel-sheets-10425194555.html |  |  | 39.17073 | 551.5027
10 | s-steel-304 | 8000 | 2.81 | 1.38 | 3.94 | 215 | - | 193 | 173.5 | https://www.matweb.com/search/datasheet.aspx?MatGUID=abc4415b0f8b490387e3c922237098da | 119-228, https://www.azom.com/properties.aspx?ArticleID=965 | https://www.indiamart.com/proddetail/stainless-steel-304lnsheet-17571031291.html?pos=1&kwd=stainless%20steel%20304%20sheet&tags=A¦¦¦¦7533.29¦Price¦proxy¦¦¦LSlc¦type=attr=1¦attrS |  |  | 37.2093 | 575.8526
11 | s-steel-310 | 8000 | 3.82 | 1.38 | 3.94 | 310 | - | 200 | 172.5 | https://www.matweb.com/search/datasheet.aspx?MatGUID=cfbe2724d3914287a48caf3c8e8f60c6 | 117-228, https://www.azom.com/properties.aspx?ArticleID=966 | https://www.indiamart.com/proddetail/ss-310-sheet-4152684612.html?pos=7&kwd=stainless%20steel%20310%20sheet&tags=BA¦¦¦¦7533.29¦Price¦proxy¦¦¦LSlc¦type=attr=1¦attrS |  |  | 25.80645 | 565.6854
12 | s-steel-316 | 8000 | 2.81 | 1.38 | 3.94 | 290 | - | 193 | 195 | https://www.matweb.com/search/datasheet.aspx?MatGUID=50f320bd1daf4fa7965448c30d3114ad | 112-278, https://www.azom.com/properties.aspx?ArticleID=863 | https://www.indiamart.com/proddetail/stainless-steel-sheet-316-4124988433.html?pos=6&kwd=stainless%20steel%20316%20sheet&tags=A¦¦¦¦7533.29¦Price¦proxy¦¦¦LSlc¦type=attr=1¦attrS |  |  | 27.58621 | 575.8526
13 | s-steel-321 | 8000 | 3.94 | 1.38 | 3.94 | 240 | - | 196.5 | 179.5 | https://www.matweb.com/search/DataSheet.aspx?MatGUID=303825a705054862bed3fe2dde947a5f | 122-237, https://www.azom.com/properties.aspx?ArticleID=967 | https://www.indiamart.com/proddetail/stainless-steel-321-sheets-20425405291.html?pos=3&kwd=stainless%20steel%20321%20sheet&tags=A¦¦¦¦7533.29¦Price¦product¦¦¦TS¦type=attr=1¦attrS |  |  | 33.33333 | 570.7011
14 | s-steel-347 | 8000 | 2.74 | 1.38 | 3.94 | 275 | - | 195 | 180 | https://www.matweb.com/search/DataSheet.aspx?MatGUID=674116a5648146d2b1916a84599e4dd6 | Ashby | https://www.indiamart.com/proddetail/stainless-steel-347-sheet-21313817062.html?pos=1&kwd=stainless%20steel%20347%20sheet&tags=A¦¦¦¦7533.29¦Price¦product¦¦¦TS¦type=attr=1¦attrS |  |  | 29.09091 | 572.8919
15 | s-steel-410 | 7800 | 3.99 | 1.38 | 3.94 | 1225 | - | 200 | 75 | https://www.matweb.com/search/DataSheet.aspx?MatGUID=e5556cce22794269972d2718806a8bc7 | 36-114, https://www.azom.com/properties.aspx?ArticleID=970 | https://www.indiamart.com/proddetail/stainless-steel-sheet-410-2850666632448.html?pos=3&kwd=stainless%20steel%20410%20sheet&tags=BB¦¦¦¦7533.29¦Price¦product¦¦¦TS¦type=attr=1¦attrS |  |  | 6.367347 | 551.5433
16 | s-steel-430 | 7800 | 1.12 | 1.38 | 3.94 | 345 | - | 200 | 112.5 | https://www.matweb.com/search/DataSheet.aspx?MatGUID=1306bb472ffc40dea7b5acab1ee2f5a0 | 61-164, https://www.azom.com/properties.aspx?ArticleID=996 | https://www.indiamart.com/proddetail/stainless-steel-sheet-430-22591131012.html?pos=7&kwd=stainless%20steel%20430%20sheet&tags=A¦¦¦¦7533.29¦Price¦proxy¦¦¦LSnp¦type=attr=1¦attrS |  |  | 22.6087 | 551.5433
STEEL
17 | steel-4130 | 7850 | 1.23 | 0.21 | 0.96 | 460 | - | 205 | 61.5 | https://www.matweb.com/search/DataSheet.aspx?MatGUID=a2fe6ff24cf44bf1bdebf35b1b2b6259 | 41-82, Asby, https://www.azom.com/article.aspx?ArticleID=6742 | https://www.indiamart.com/proddetail/aisi-4130-4140-steel-round-bars-16569628333.html |  |  | 17.06522 | 548.2678
18 | steel-4340 | 7850 | 1.46 | 0.21 | 0.96 | 470 | - | 192 | 52 | https://www.matweb.com/search/DataSheet.aspx?MatGUID=fd1b43a97a8a44129b32b9de0d7d6c1a | 12-92, Ashby, https://www.azom.com/article.aspx?ArticleID=6772 | https://www.indiamart.com/proddetail/aisi-4340-steel-bars-3896558797.html?pos=1&kwd=aisi%204340%20steel%20bar&tags=A¦¦¦¦7533.29¦Price¦product¦¦¦LSlc¦type=attr=1¦attrS |  |  | 16.70213 | 566.525
NICKEL
19 | Ni-625 | 8440 | 20.65 | 27.68 | 13.1 | 720 | - | 208 | 18 | https://www.matweb.com/search/DataSheet.aspx?MatGUID=c07ce0778e23436683d5f0d0814e0c70 | Ashby | https://www.indiamart.com/proddetail/inconel-625-round-bar-15937562291.html?pos=5&kwd=nickel%20625&tags=¦¦¦¦7533.29¦Price¦product¦¦¦TS¦type=attr=1¦attrS¦attrMtch=1 |  |  | 11.72222 | 585.2087
20 | Ni-718 | 8230 | 23.61 | 27.68 | 13.1 | 1175 | - | 200 | 18 | https://www.matweb.com/search/DataSheet.aspx?MatGUID=ab34056b18874046ada48747c2d7d8ee | Ashby | https://www.indiamart.com/proddetail/inconel-718-round-bar-26149679062.html?pos=2&kwd=nickel%20718&tags=BA¦¦¦¦7533.29¦Price¦proxy¦¦¦TS¦type=attr=1¦attrS¦attrMtch=1 |  |  | 7.004255 | 581.9489
TITANIUM
21 | Ti-6AL-4V | 4430 | 20.09 | 19.46 | 30.1 | 880 | - | 114 | 75 | https://www.matweb.com/search/DataSheet.aspx?MatGUID=a0655d261898456b958e5f825ae85390 | matweb | https://www.indiamart.com/proddetail/titanium-6al-4v-5674786012.html?pos=1&kwd=ti%206al&tags=A¦¦¦¦7533.29¦Price¦proxy¦¦¦TS¦type=attr=1¦attrS | shit price |  | 5.034091 | 414.9075
22 | Ti-6Al-2Sn-4Zr-6Mo | 4650 | 30 | 19.46 | 30.1 | 1120 | - | 114 | 34 | https://www.matweb.com/search/DataSheet.aspx?MatGUID=21a38a6ffc2e4932b857de46683d77a6 | matweb | https://www.indiamart.com/proddetail/titanium-6al-2sn-4zr-6mo-2850795469297.html?pos=1&kwd=ti%206al%202sn%204zr%206mo&tags=BA¦¦¦¦7533.29¦Price¦product¦¦¦TS | shit price |  | 4.151786 | 435.5124
23 | Ti-3Al-2.5V | 4480 | 54.54 | 19.46 | 30.1 | 500 | - | 100 | 100 | https://www.matweb.com/search/DataSheet.aspx?MatGUID=c27e9d21a20a4d2fb2332abba2379c7a | matweb | https://www.indiamart.com/proddetail/titanium-grade-9-sheet-6369154833.html?pos=2&kwd=ti%203al&tags=A¦¦¦¦7533.29¦Price¦product¦¦¦LSlc¦type=attr=1¦attrS | shit price |  | 8.96 | 448
24 | Ti-10V-2Fe-3Al | 4650 | 30 | 19.46 | 30.1 | 930 | - | 110 | 110 | https://www.matweb.com/search/DataSheet.aspx?MatGUID=05ab2f124e54481e86618575952d1e9f | matweb | https://www.indiamart.com/proddetail/titanium-10v-2fe-3al-2850795468288.html?pos=5&kwd=ti%202fe%203al&tags=A¦¦¦¦7533.29¦Price¦proxy¦¦¦TS¦type=attr=1¦attrS | shit price |  | 5 | 443.3601
25 | Ti-15V-3Cr-3Sn-3Al | 4780 | 25 | 19.46 | 30.1 | 780 | - | 82 | 117 | https://www.matweb.com/search/DataSheet.aspx?MatGUID=fcc07a1bcc044dab98fb713db6d5e336 | https://link.springer.com/article/10.1007/s12666-019-01572-9 |  | shit price |  | 6.128205 | 527.8627
COMPOSITES
26 | CFRP | 1550 | 40 | 4.39 | 24.65 | 825 |  | 110 | 13 |  |  | Ashby |  |  | 1.878788 | 147.7867
27 | AFRP | 1438 | 30 | 3.92 | 4.12 | 170 |  | 110 |  | https://www.princelund.com/aramid-fibers.html, https://fdotwww.blob.core.windows.net/sitefinity/docs/default-source/structures/innovation/2017---rick-vallier---frp-reinforced-concrete---rev01.pdf?sfvrsn=f179d0e7_2 |  |  |  |  | 8.458824 | 137.1079
28 | GFRP | 1900 | 29 | 0.07 | 0.34 | 150 |  | 22 | 15 |  |  | Ashby |  |  | 12.66667 | 405.0814
29 | GLARE | 2450 | 100 | 4.06 | 17.18 | 284 |  | 58.1 | 3.75 | https://en.wikipedia.org/wiki/GLARE | https://www.sciencedirect.com/science/article/pii/S1359836818328245 | Composite Materials for Aircraft Structures, Baker Alan |  |  | 8.626761 | 321.4238
30 | ARALL | 2450 | 15 | 4 | 20 | 600 |  | 70 |  |  |  |  | https://repository.tudelft.nl/islandora/object/uuid:45709679-1cda-4248-bdec-cecd77153349/datastream/OBJ/download |  | 4.083333 | 292.831
THERMOPLASTICS
31 | Polymethyl Methacrylate (PMMA) | 1190 | 2.85 | 1.37 | 6.8 | 63 |  | 3 | 2.3 | Ashby | Ashby | Ashby |  |  | 18.88889 | 687.0468
32 | Polyamides (PA) | 1130 | 4.3 | 1.4 | 8 | 73 |  | 2.9 | 3.9 | Ashby | Ashby | Ashby |  |  | 15.47945 | 663.5588
33 | Polycarbonate (PC) | 1150 | 4.85 | 1.47 | 6.05 | 65 |  | 2.2 | 3.4 | Ashby | Ashby | Ashby |  |  | 17.69231 | 775.3298
34 | Acrylonitrile butadiene styrene (ABS) | 1100 | 2.55 | 1.49 | 3.8 | 35 |  | 2 | 2.8 | Ashby | Ashby | Ashby |  |  | 31.42857 | 777.8175
35 | Polytetrafluoroethylene (PTFE) | 2150 | 16 | 2.05 | 6 | 20 |  | 0.5 | 1.5 | Ashby | Ashby | Ashby |  |  | 107.5 | 3040.559
36 | Polyetheretherketon (PEEK) | 1310 | 97 | 25.86 | 23 | 80 |  | 3.9 | 3.5 | Ashby | Ashby | Ashby |  |  | 16.375 | 663.3443
37 | Polyvinylchloride (PVC) | 1450 | 2.1 | 1.7 | 2.5 | 43.5 |  | 3.1 | 3.3 | Ashby | Ashby | Ashby |  |  | 33.33333 | 823.5447
38 | Polypropylene (PP) | 900 | 2.25 | 1.28 | 3.15 | 29 |  | 1.3 | 1.9 | Ashby | Ashby | Ashby |  |  | 31.03448 | 789.3522
39 | Polyethylene (PE) | 950 | 2.2 | 0.08 | 2.75 | 23.5 |  | 0.8 | 1.6 | Ashby | Ashby | Ashby |  |  | 40.42553 | 1062.132
WOOD
40 | Sitka-spruce | 340 | 87 | -0.06 | -0.64 | 20.7 |  | 0.07 | 7 | https://www.matweb.com/search/DataSheet.aspx?MatGUID=1e56abdf98904f2ca53bff4bd1250cab | stress_y - Fiber Stress at Elastic Limit, E for bending, from matweb, fracture toughness - Ashby | https://www.westwindhardwood.com/ |  |  | 16.42512 | 1285.079
41 | Birch | 710 | 71.6 | -0.03 | -0.52 | 37.1 |  | 10.6 | 8 | https://www.matweb.com/search/DataSheet.aspx?MatGUID=f842feea2ae14f5d9897dbedc72608e8 | stress_y - Fiber Stress at Elastic Limit, E for bending, from matweb, fracture toughness - Ashby | https://www.westwindhardwood.com/ |  |  | 19.13747 | 218.0748
42 | Ash | 550 | 34.7 | -0.03 | -0.52 | 34 |  | 0.06 | 7 | https://www.matweb.com/search/DataSheet.aspx?MatGUID=c22a32733858470aa9248bfc479d9f60 | stress_y - Fiber Stress at Elastic Limit, E for bending, from matweb, fracture toughness - Ashby | https://www.westwindhardwood.com/ |  |  | 16.17647 | 2245.366
43 | Douglas-fir | 450 | 202.4 | -0.04 | -0.57 | 34.5 |  | 0.05 | 6 | https://www.matweb.com/search/DataSheet.aspx?MatGUID=fb8008d482234765aedf64a3bc252472 |  | https://www.westwindhardwood.com/ |  |  | 13.04348 | 2012.461
https://www.westwindhardwood.com/
OTHER METALS
44 | Copper | 8200 | 7.45 | 0.25 | 1.45 | 265 |  | 125 | 60 | Ashby | Ashby | Ashby |  |  | 30.9434 | 733.4303
45 | Tungsten | 15400 | 54 | 8.25 | 2.87 | 665 |  | 345 | 55 | Ashby | Ashby | Ashby |  |  | 23.15789 | 829.1081
46 | Magnesium | 1850 | 3.25 | 3.72 | 25.87 | 235 |  | 44.5 | 15 | Ashby | Ashby | Ashby |  |  | 7.87234 | 277.3267
CERAMICS
47 | Tungsten-carbide | 10550 | 24 | 26.07 | 2.74 | 445 |  | 665 | 2.9 | Ashby | Ashby | Ashby |  |  | 23.70787 | 409.1115
48 | Aluminium-nitride | 3295 | 135 | 1.46 | 5.03 | 325 |  | 325 | 3 | Ashby | Ashby | Ashby |  |  | 10.13846 | 182.7737
49 | Silica-glass | 2200 | 8 | 0.49 | 2.83 | 103 |  | 71 | 0.7 | Ashby | Ashby | Ashby |  |  | 21.35922 | 261.092
50 | Silicon-carbide | 3150 | 18 | 3.43 | 17.4 | 505 |  | 430 | 4.3 | Ashby | Ashby | Ashby |  |  | 6.237624 | 151.9065
[14 empty] | min values | 1.878788 | 137.1079
Remarks | Always US&EU if option
Always highest purity chosen
Properties at room temperature if differet options
Average if many processes such as heat treatment or cold reduction
AFRP and GFRP scaled with same as carbon fibre to CFRP
always sheets taken when possible for metals with >4 stars review and at least 10 reviews
Note on H2: [Threaded comment] Your version of Excel allows you to read this threaded comment; however, any edits to it will get removed if the file is opened in a newer version of Excel. Learn more: https://go.microsoft.com/fwlink/?linkid=870924 Comment: check for anisotropic

## Sheet2
material | density | raw cost | eco cost | co2 emissions | yield stress | E | Kc
Al-2024-T6 | 2780 | 6.7 | 2.66 | 8.82 | 345 | 72.4 | 28.5
Al-2014-T6 | 2800 | 5.06 | 2.66 | 8.82 | 395 | 73.1 | 19
Al-3003-H18 | 2730 | 3.26 | 2.66 | 8.82 | 186 | 68.9 | 28.5
Al-5052-H38 | 2680 | 2.81 | 2.66 | 8.82 | 255 | 70.3 | 28.5
Al-6061-T6 | 2700 | 4.5 | 2.66 | 8.82 | 276 | 68.9 | 29
Al-7050-T7451 | 2830 | 7.31 | 2.66 | 8.82 | 469 | 26.9 | 31
Al-7068-T6 | 2850 | 10.13 | 2.66 | 8.82 | 683 | 73.1 | 22
Al-7075-T6 | 2810 | 8.43 | 2.66 | 8.82 | 503 | 71.7 | 23
s-steel-301 | 8030 | 5.58 | 1.38 | 3.94 | 205 | 212 | 178.5
s-steel-304 | 8000 | 2.81 | 1.38 | 3.94 | 215 | 193 | 173.5
s-steel-310 | 8000 | 3.82 | 1.38 | 3.94 | 310 | 200 | 172.5
s-steel-316 | 8000 | 2.81 | 1.38 | 3.94 | 290 | 193 | 195
s-steel-321 | 8000 | 3.94 | 1.38 | 3.94 | 240 | 196.5 | 179.5
s-steel-347 | 8000 | 2.74 | 1.38 | 3.94 | 275 | 195 | 180
s-steel-410 | 7800 | 3.99 | 1.38 | 3.94 | 1225 | 200 | 75
s-steel-430 | 7800 | 1.12 | 1.38 | 3.94 | 345 | 200 | 112.5
steel-4130 | 7850 | 1.23 | 0.21 | 0.96 | 460 | 205 | 61.5
steel-4340 | 7850 | 1.46 | 0.21 | 0.96 | 470 | 192 | 52
Ni-625 | 8440 | 20.65 | 27.68 | 13.1 | 720 | 208 | 18
Ni-718 | 8230 | 23.61 | 27.68 | 13.1 | 1175 | 200 | 18
Ti-6AL-4V | 4430 | 20.09 | 19.46 | 30.1 | 880 | 114 | 75
Ti-6Al-2Sn-4Zr-6Mo | 4650 | 30 | 19.46 | 30.1 | 1120 | 114 | 34
Ti-3Al-2.5V | 4480 | 54.54 | 19.46 | 30.1 | 500 | 100 | 100
Ti-10V-2Fe-3Al | 4650 | 30 | 19.46 | 30.1 | 930 | 110 | 110
Ti-15V-3Cr-3Sn-3Al | 4780 | 25 | 19.46 | 30.1 | 780 | 82 | 117
CFRP | 1550 | 40 | 4.39 | 24.65 | 825 | 110 | 13
AFRP | 1438 | 30 | 3.92 | 4.12 | 170 | 110 | 0
GFRP | 1900 | 29 | 0.07 | 0.34 | 150 | 22 | 15
GLARE | 2450 | 100 | 4.06 | 17.18 | 284 | 58.1 | 3.75
ARALL | 2450 | 15 | 4 | 20 | 600 | 70 | 0
PMMA | 1190 | 2.85 | 1.37 | 6.8 | 63 | 3 | 2.3
PA | 1130 | 4.3 | 1.4 | 8 | 73 | 2.9 | 3.9
PC | 1150 | 4.85 | 1.47 | 6.05 | 65 | 2.2 | 3.4
ABS | 1100 | 2.55 | 1.49 | 3.8 | 35 | 2 | 2.8
PTFE | 2150 | 16 | 2.05 | 6 | 20 | 0.5 | 1.5
PEEK | 1310 | 97 | 25.86 | 23 | 80 | 3.9 | 3.5
PVC | 1450 | 2.1 | 1.7 | 2.5 | 43.5 | 3.1 | 3.3
PP | 900 | 2.25 | 1.28 | 3.15 | 29 | 1.3 | 1.9
PE | 950 | 2.2 | 0.08 | 2.75 | 23.5 | 0.8 | 1.6
Sitka-spruce | 340 | 87 | -0.06 | -0.64 | 20.7 | 0.07 | 7
Birch | 710 | 71.6 | -0.03 | -0.52 | 37.1 | 10.6 | 8
Ash | 550 | 34.7 | -0.03 | -0.52 | 34 | 0.06 | 7
Douglas-fir | 450 | 202.4 | -0.04 | -0.57 | 34.5 | 0.05 | 6
Copper | 8200 | 7.45 | 0.25 | 1.45 | 265 | 125 | 60
Tungsten | 15400 | 54 | 8.25 | 2.87 | 665 | 345 | 55
Magnesium | 1850 | 3.25 | 3.72 | 25.87 | 235 | 44.5 | 15
Tungsten-carbide | 10550 | 24 | 26.07 | 2.74 | 445 | 665 | 2.9
Aluminium-nitride | 3295 | 135 | 1.46 | 5.03 | 325 | 325 | 3
Silica-glass | 2200 | 8 | 0.49 | 2.83 | 103 | 71 | 0.7
Silicon-carbide | 3150 | 18 | 3.43 | 17.4 | 505 | 430 | 4.3