## Sheet1
Quantifiable (value)
|  | Density | Raw Cost | Eco-Cost | CO2 Emissions | Yield Stress | Shear Stress | Elastic Modulus | Fracture Toughness | Source(s) | Fracture toughness source | Source Raw Cost |  |  | rho/yield | rho/sqrt(E)
|  | kg/m^3 | euro/kg | euro/kg | kg CO2/kg | MPa | MPa | GP | MPa m^0 5
Label | Material
ALUMINUM
1 | Al-2024-T6 | 2780 | 6.7 | 2.66 | 8.82 | 345 | 283 | 72.4 | 28.5 | https://www.matweb.com/search/DataSheet.aspx?MatGUID=ecf8530875cb4ded9675b827f77bfac5 | Ashby | https://www.indiamart.com/proddetail/2024-t6-aluminium-sheet-12695087462.html#:~:text=2024%20T6%20Aluminium%20Sheet%20at,kilogram%20%7C%20Ahmedabad%20%7C%20ID%3A%2012695087462 |  |  | 8.057971 | 326.7198
2 | Al-2014-T6 | 2800 | 5.06 | 2.66 | 8.82 | 395 | 290 | 73.1 | 19 | https://www.matweb.com/search/DataSheet.aspx?MatGUID=6ad3b196925241c29bb0ac4a4c9d1dc2 | taken average value all dir | https://www.indiamart.com/proddetail/aluminium-2014-t6-sheet-23497483212.html?pos=3&kwd=aluminium%20sheet%202014%20t6&tags=BA¦¦¦¦7533.29¦Price¦product¦¦¦TS¦type=attr=1¦attrS |  |  | 7.088608 | 327.491
3 | Al-3003-H18 | 2730 | 3.26 | 2.66 | 8.82 | 186 | 110 | 68.9 | 28.5 | https://www.matweb.com/search/datasheet.aspx?MatGUID=91c99440833341fc8fbe1d26149bc35e |  | https://www.indiamart.com/proddetail/aluminum-sheet-3003-h16-2024383812.html?pos=8&kwd=aluminium%203003%20h18%20sheet&tags=A¦¦¦¦7533.29¦Price¦product¦¦¦TS¦type=attr=1¦attrS |  |  | 14.67742 | 328.8918
4 | Al-5052-H38 | 2680 | 2.81 | 2.66 | 8.82 | 255 | 165 | 70.3 | 28.5 | https://www.matweb.com/search/datasheet.aspx?MatGUID=03ed379e437945a1a8dbff86c5907f74 |  | https://www.indiamart.com/proddetail/aluminum-alloy-sheet-5052-h32-4253431030.html?pos=2&kwd=aluminium%205052%20sheets%20h38&tags=A¦¦¦¦7533.29¦Price¦proxy¦¦¦LSlc¦type=attr=1¦attrS |  |  | 10.5098 | 319.6371
5 | Al-6061-T6 | 2700 | 4.5 | 2.66 | 8.82 | 276 | 207 | 68.9 | 29 | https://www.matweb.com/search/DataSheet.aspx?MatGUID=b8d536e0b9b54bd7b69e4124d8f1d20a | taken average value all dir | https://www.indiamart.com/proddetail/aluminium-6061-t6-sheets-plates-26395105862.html?pos=3&kwd=aluminium%206061%20t6&tags=A¦¦¦¦7533.29¦Price¦proxy¦¦¦TS¦type=attr=1¦attrS |  |  | 9.782609 | 325.2776
6 | Al-7050-T7451 | 2830 | 7.31 | 2.66 | 8.82 | 469 | 303 | 26.9 | 31 | https://www.matweb.com/search/datasheet.aspx?MatGUID=142262cf7fbc4c83917ca5c3d17df1ed | taken average value all dir | https://www.indiamart.com/proddetail/7050-t7451-aluminium-sheet-12695165312.html?pos=3&kwd=aluminium%207050%20t7451&tags=¦¦¦¦7613.566¦Price¦product¦¦¦TS¦type=attr=1¦attrS |  |  | 6.034115 | 545.6451
7 | Al-7068-T6 | 2850 | 10.13 | 2.66 | 8.82 | 683 | 365 | 73.1 | 22 | https://www.matweb.com/search/datasheet.aspx?MatGUID=1ee9c9628f9d455b97fb4606daa84bd9, https://www.smithmetal.com/pdf/aluminium/7xxx/7068.pdf | taken average value all dir | https://www.indiamart.com/proddetail/aluminum-alloy-7068-rods-18122588433.html |  |  | 4.172767 | 333.339
8 | Al-7075-T6 | 2810 | 8.43 | 2.66 | 8.82 | 503 | 331 | 71.7 | 23 | https://www.matweb.com/search/DataSheet.aspx?MatGUID=4f19a42be94546b686bbf43f79c51b7d | taken average value all dir | https://www.indiamart.com/proddetail/7075-t6-aluminium-sheet-12695185433.html?pos=3&kwd=aluminium%207075%20sheet&tags=A¦¦¦¦7613.566¦Price¦proxy¦¦¦LSnp¦type=attr=1¦attrS |  |  | 5.586481 | 331.8538
STAINLESS STEEL
9 | s-steel-301 | 8030 | 5.58 | 1.38 | 3.94 | 205 | - | 212 | 178.5 | https://www.matweb.com/search/DataSheet.aspx?MatGUID=0cf4755fe3094810963eaa74fe812895 | 68-289, https://www.azom.com/properties.aspx?ArticleID=960 | https://www.indiamart.com/proddetail/301-stainless-steel-sheets-10425194555.html |  |  | 39.17073 | 551.5027
10 | s-steel-304 | 8000 | 2.81 | 1.38 | 3.94 | 215 | - | 193 | 173.5 | https://www.matweb.com/search/datasheet.aspx?MatGUID=abc4415b0f8b490387e3c922237098da | 119-228, https://www.azom.com/properties.aspx?ArticleID=965 | https://www.indiamart.com/proddetail/stainless-steel-304lnsheet-17571031291.html?pos=1&kwd=stainless%20steel%20304%20sheet&tags=A¦¦¦¦7533.29¦Price¦proxy¦¦¦LSlc¦type=attr=1¦attrS |  |  | 37.2093 | 575.8526
11 | s-steel-310 | 8000 | 3.82 | 1.38 | 3.94 | 310 | - | 200 | 172.5 | https://www.matweb.com/search/datasheet.aspx?MatGUID=cfbe2724d3914287a48caf3c8e8f60c6 | 117-228, https://www.azom.com/properties.aspx?ArticleID=966 | https://www.indiamart.com/proddetail/ss-310-sheet-4152684612.html?pos=7&kwd=stainless%20steel%20310%20sheet&tags=BA¦¦¦¦7533.29¦Price¦proxy¦¦¦LSlc¦type=attr=1¦attrS |  |  | 25.80645 | 565.6854
12 | s-steel-316 | 8000 | 2.81 | 1.38 | 3.94 | 290 | - | 193 | 195 | https://www.matweb.com/search/datasheet.aspx?MatGUID=50f320bd1daf4fa7965448c30d3114ad | 112-278, https://www.azom.com/properties.aspx?ArticleID=863 | https://www.indiamart.com/proddetail/stainless-steel-sheet-316-4124988433.html?pos=6&kwd=stainless%20steel%20316%20sheet&tags=A¦¦¦¦7533.29¦Price¦proxy¦¦¦LSlc¦type=attr=1¦attrS |  |  | 27.58621 | 575.8526
13 | s-steel-321 | 8000 | 3.94 | 1.38 | 3.94 | 240 | - | 196.5 | 179.5 | https://www.matweb.com/search/DataSheet.aspx?MatGUID=303825a705054862bed3fe2dde947a5f | 122-237, https://www.azom.com/properties.aspx?ArticleID=967 | https://www.indiamart.com/proddetail/stainless-steel-321-sheets-20425405291.html?pos=3&kwd=stainless%20steel%20321%20sheet&tags=A¦¦¦¦7533.29¦Price¦product¦¦¦TS¦type=attr=1¦attrS |  |  | 33.33333 | 570.7011
14 | s-steel-347 | 8000 | 2.74 | 1.38 | 3.94 | 275 | - | 195 | 180 | https://www.matweb.com/search/DataSheet.aspx?MatGUID=674116a5648146d2b1916a84599e4dd6 | Ashby | https://www.indiamart.com/proddetail/stainless-steel-347-sheet-21313817062.html?pos=1&kwd=stainless%20steel%20347%20sheet&tags=A¦¦¦¦7533.29¦Price¦product¦¦¦TS¦type=attr=1¦attrS |  |  | 29.09091 | 572.8919
15 | s-steel-410 | 7800 | 3.99 | 1.38 | 3.94 | 1225 | - | 200 | 75 | https://www.matweb.com/search/DataSheet.aspx?MatGUID=e5556cce22794269972d2718806a8bc7 | 36-114, https://www.azom.com/properties.aspx?ArticleID=970 | https://www.indiamart.com/proddetail/stainless-steel-sheet-410-2850666632448.html?pos=3&kwd=stainless%20steel%20410%20sheet&tags=BB¦¦¦¦7533.29¦Price¦product¦¦¦TS¦type=attr=1¦attrS |  |  | 6.367347 | 551.5433
16 | s-steel-430 | 7800 | 1.12 | 1.38 | 3.94 | 345 | - | 200 | 112.5 | https://www.matweb.com/search/DataSheet.aspx?MatGUID=1306bb472ffc40dea7b5acab1ee2f5a0 | 61-164, https://www.azom.com/properties.aspx?ArticleID=996 | https://www.indiamart.com/proddetail/stainless-steel-sheet-430-22591131012.html?pos=7&kwd=stainless%20steel%20430%20sheet&tags=A¦¦¦¦7533.29¦Price¦proxy¦¦¦LSnp¦type=attr=1¦attrS |  |  | 22.6087 | 551.5433
STEEL
17 | steel-4130 | 7850 | 1.23 | 0.21 | 0.96 | 460 | - | 205 | 61.5 | https://www.matweb.com/search/DataSheet.aspx?MatGUID=a2fe6ff24cf44bf1bdebf35b1b2b6259 | 41-82, Asby, https://www.azom.com/article.aspx?ArticleID=6742 | https://www.indiamart.com/proddetail/aisi-4130-4140-steel-round-bars-16569628333.html |  |  | 17.06522 | 548.2678
18 | steel-4340 | 7850 | 1.46 | 0.21 | 0.96 | 470 | - | 192 | 52 | https://www.matweb.com/search/DataSheet.aspx?MatGUID=fd1b43a97a8a44129b32b9de0d7d6c1a | 12-92, Ashby, https://www.azom.com/article.aspx?ArticleID=6772 | https://www.indiamart.com/proddetail/aisi-4340-steel-bars-3896558797.html?pos=1&kwd=aisi%204340%20steel%20bar&tags=A¦¦¦¦7533.29¦Price¦product¦¦¦LSlc¦type=attr=1¦attrS |  |  | 16.70213 | 566.525
NICKEL
19 | Ni-625 | 8440 | 20.65 | 27.68 | 13.1 | 720 | - | 208 | 18 | https://www.matweb.com/search/DataSheet.aspx?MatGUID=c07ce0778e23436683d5f0d0814e0c70 | Ashby | https://www.indiamart.com/proddetail/inconel-625-round-bar-15937562291.html?pos=5&kwd=nickel%20625&tags=¦¦¦¦7533.29¦Price¦product¦¦¦TS¦type=attr=1¦attrS¦attrMtch=1 |  |  | 11.72222 | 585.2087
20 | Ni-718 | 8230 | 23.61 | 27.68 | 13.1 | 1175 | - | 200 | 18 | https://www.matweb.com/search/DataSheet.aspx?MatGUID=ab34056b18874046ada48747c2d7d8ee | Ashby | https://www.indiamart.com/proddetail/inconel-718-round-bar-26149679062.html?pos=2&kwd=nickel%20718&tags=BA¦¦¦¦7533.29¦Price¦proxy¦¦¦TS¦type=attr=1¦attrS¦attrMtch=1 |  |  | 7.004255 | 581.9489
TITANIUM
21 | Ti-6AL-4V | 4430 | 20.09 | 19.46 | 30.1 | 880 | - | 114 | 75 | https://www.matweb.com/search/DataSheet.aspx?MatGUID=a0655d261898456b958e5f825ae85390 | matweb | https://www.indiamart.com/proddetail/titanium-6al-4v-5674786012.html?pos=1&kwd=ti%206al&tags=A¦¦¦¦7533.29¦Price¦proxy¦¦¦TS¦type=attr=1¦attrS | shit price |  | 5.034091 | 414.9075
22 | Ti-6Al-2Sn-4Zr-6Mo | 4650 | 30 | 19.46 | 30.1 | 1120 | - | 114 | 34 | https://www.matweb.com/search/DataSheet.aspx?MatGUID=21a38a6ffc2e4932b857de46683d77a6 | matweb | https://www.indiamart.com/proddetail/titanium-6al-2sn-4zr-6mo-2850795469297.html?pos=1&kwd=ti%206al%202sn%204zr%206mo&tags=BA¦¦¦¦7533.29¦Price¦product¦¦¦TS | shit price |  | 4.151786 | 435.5124
23 | Ti-3Al-2.5V | 4480 | 54.54 | 19.46 | 30.1 | 500 | - | 100 | 100 | https://www.matweb.com/search/DataSheet.aspx?MatGUID=c27e9d21a20a4d2fb2332abba2379c7a | matweb | https://www.indiamart.com/proddetail/titanium-grade-9-sheet-6369154833.html?pos=2&kwd=ti%203al&tags=A¦¦¦¦7533.29¦Price¦product¦¦¦LSlc¦type=attr=1¦attrS | shit price |  | 8.96 | 448
24 | Ti-10V-2Fe-3Al | 4650 | 30 | 19.46 | 30.1 | 930 | - | 110 | 110 | https://www.matweb.com/search/DataSheet.aspx?MatGUID=05ab2f124e54481e86618575952d1e9f | matweb | https://www.indiamart.com/proddetail/titanium-10v-2fe-3al-2850795468288.html?pos=5&kwd=ti%202fe%203al&tags=A¦¦¦¦7533.29¦Price¦proxy¦¦¦TS¦type=attr=1¦attrS | shit price |  | 5 | 443.3601
25 | Ti-15V-3Cr-3Sn-3Al | 4780 | 25 | 19.46 | 30.1 | 780 | - | 82 | 117 | https://www.matweb.com/search/DataSheet.aspx?MatGUID=fcc07a1bcc044dab98fb713db6d5e336 | https://link.springer.com/article/10.1007/s12666-019-01572-9 |  | shit price |  | 6.128205 | 527.8627
COMPOSITES
26 | CFRP | 1550 | 40 | 4.39 | 24.65 | 825 |  | 110 | 13 |  |  | Ashby |  |  | 1.878788 | 147.7867
27 | AFRP | 1438 | 30 | 3.92 | 4.12 | 170 |  | 110 |  | https://www.princelund.com/aramid-fibers.html, https://fdotwww.blob.core.windows.net/sitefinity/docs/default-source/structures/innovation/2017---rick-vallier---frp-reinforced-concrete---rev01.pdf?sfvrsn=f179d0e7_2 |  |  |  |  | 8.458824 | 137.1079
28 | GFRP | 1900 | 29 | 0.07 | 0.34 | 150 |  | 22 | 15 |  |  | Ashby |  |  | 12.66667 | 405.0814
29 | GLARE | 2450 | 100 | 4.06 | 17.18 | 284 |  | 58.1 | 3.75 | https://en.wikipedia.org/wiki/GLARE | https://www.sciencedirect.com/science/article/pii/S1359836818328245 | Composite Materials for Aircraft Structures, Baker Alan |  |  | 8.626761 | 321.4238
30 | ARALL | 2450 | 15 | 4 | 20 | 600 |  | 70 |  |  |  |  | https://repository.tudelft.nl/islandora/object/uuid:45709679-1cda-4248-bdec-cecd77153349/datastream/OBJ/download |  | 4.083333 | 292.831
THERMOPLASTICS
31 | Polymethyl Methacrylate (PMMA) | 1190 | 2.85 | 1.37 | 6.8 | 63 |  | 3 | 2.3 | Ashby | Ashby | Ashby |  |  | 18.88889 | 687.0468
32 | Polyamides (PA) | 1130 | 4.3 | 1.4 | 8 | 73 |  | 2.9 | 3.9 | Ashby | Ashby | Ashby |  |  | 15.47945 | 663.5588
33 | Polycarbonate (PC) | 1150 | 4.85 | 1.47 | 6.05 | 65 |  | 2.2 | 3.4 | Ashby | Ashby | Ashby |  |  | 17.69231 | 775.3298
34 | Acrylonitrile butadiene styrene (ABS) | 1100 | 2.55 | 1.49 | 3.8 | 35 |  | 2 | 2.8 | Ashby | Ashby | Ashby |  |  | 31.42857 | 777.8175
35 | Polytetrafluoroethylene (PTFE) | 2150 | 16 | 2.05 | 6 | 20 |  | 0.5 | 1.5 | Ashby | Ashby | Ashby |  |  | 107.5 | 3040.559
36 | Polyetheretherketon (PEEK) | 1310 | 97 | 25.86 | 23 | 80 |  | 3.9 | 3.5 | Ashby | Ashby | Ashby |  |  | 16.375 | 663.3443
37 | Polyvinylchloride (PVC) | 1450 | 2.1 | 1.7 | 2.5 | 43.5 |  | 3.1 | 3.3 | Ashby | Ashby | Ashby |  |  | 33.33333 | 823.5447
38 | Polypropylene (PP) | 900 | 2.25 | 1.28 | 3.15 | 29 |  | 1.3 | 1.9 | Ashby | Ashby | Ashby |  |  | 31.03448 | 789.3522
39 | Polyethylene (PE) | 950 | 2.2 | 0.08 | 2.75 | 23.5 |  | 0.8 | 1.6 | Ashby | Ashby | Ashby |  |  | 40.42553 | 1062.132
WOOD
40 | Sitka-spruce | 340 | 87 | -0.06 | -0.64 | 20.7 |  | 0.07 | 7 | https://www.matweb.com/search/DataSheet.aspx?MatGUID=1e56abdf98904f2ca53bff4bd1250cab | stress_y - Fiber Stress at Elastic Limit, E for bending, from matweb, fracture toughness - Ashby | https://www.westwindhardwood.com/ |  |  | 16.42512 | 1285.079
41 | Birch | 710 | 71.6 | -0.03 | -0.52 | 37.1 |  | 10.6 | 8 | https://www.matweb.com/search/DataSheet.aspx?MatGUID=f842feea2ae14f5d9897dbedc72608e8 | stress_y - Fiber Stress at Elastic Limit, E for bending, from matweb, fracture toughness - Ashby | https://www.westwindhardwood.com/ |  |  | 19.13747 | 218.0748
42 | Ash | 550 | 34.7 | -0.03 | -0.52 | 34 |  | 0.06 | 7 | https://www.matweb.com/search/DataSheet.aspx?MatGUID=c22a32733858470aa9248bfc479d9f60 | stress_y - Fiber Stress at Elastic Limit, E for bending, from matweb, fracture toughness - Ashby | https://www.westwindhardwood.com/ |  |  | 16.17647 | 2245.366
43 | Douglas-fir | 450 | 202.4 | -0.04 | -0.57 | 34.5 |  | 0.05 | 6 | https://www.matweb.com/search/DataSheet.aspx?MatGUID=fb8008d482234765aedf64a3bc252472 |  | https://www.westwindhardwood.com/ |  |  | 13.04348 | 2012.461
https://www.westwindhardwood.com/
OTHER METALS
44 | Copper | 8200 | 7.45 | 0.25 | 1.45 | 265 |  | 125 | 60 | Ashby | Ashby | Ashby |  |  | 30.9434 | 733.4303
45 | Tungsten | 15400 | 54 | 8.25 | 2.87 | 665 |  | 345 | 55 | Ashby | Ashby | Ashby |  |  | 23.15789 | 829.1081
46 | Magnesium | 1850 | 3.25 | 3.72 | 25.87 | 235 |  | 44.5 | 15 | Ashby | Ashby | Ashby |  |  | 7.87234 | 277.3267
CERAMICS
47 | Tungsten-carbide | 10550 | 24 | 26.07 | 2.74 | 445 |  | 665 | 2.9 | Ashby | Ashby | Ashby |  |  | 23.70787 | 409.1115
48 | Aluminium-nitride | 3295 | 135 | 1.46 | 5.03 | 325 |  | 325 | 3 | Ashby | Ashby | Ashby |  |  | 10.13846 | 182.7737
49 | Silica-glass | 2200 | 8 | 0.49 | 2.83 | 103 |  | 71 | 0.7 | Ashby | Ashby | Ashby |  |  | 21.35922 | 261.092
50 | Silicon-carbide | 3150 | 18 | 3.43 | 17.4 | 505 |  | 430 | 4.3 | Ashby | Ashby | Ashby |  |  | 6.237624 | 151.9065
[14 empty] | min values | 1.878788 | 137.1079
Remarks | Always US&EU if option
Always highest purity chosen
Properties at room temperature if differet options
Average if many processes such as heat treatment or cold reduction
AFRP and GFRP scaled with same as carbon fibre to CFRP
always sheets taken when possible for metals with >4 stars review and at least 10 reviews
Note on H2: [Threaded comment] Your version of Excel allows you to read this threaded comment; however, any edits to it will get removed if the file is opened in a newer version of Excel. Learn more: https://go.microsoft.com/fwlink/?linkid=870924 Comment: check for anisotropic

## Sheet2
material | density | raw cost | eco cost | co2 emissions | yield stress | shear stress | E | Kc
Al-2024-T6 | 2780 | 6.7 | 2.66 | 8.82 | 345 | 283 | 72.4 | 28.5
Al-2014-T6 | 2800 | 5.06 | 2.66 | 8.82 | 395 | 290 | 73.1 | 19
Al-3003-H18 | 2730 | 3.26 | 2.66 | 8.82 | 186 | 110 | 68.9 | 28.5
Al-5052-H38 | 2680 | 2.81 | 2.66 | 8.82 | 255 | 165 | 70.3 | 28.5
Al-6061-T6 | 2700 | 4.5 | 2.66 | 8.82 | 276 | 207 | 68.9 | 29
Al-7050-T7451 | 2830 | 7.31 | 2.66 | 8.82 | 469 | 303 | 26.9 | 31
Al-7068-T6 | 2850 | 10.13 | 2.66 | 8.82 | 683 | 365 | 73.1 | 22
Al-7075-T6 | 2810 | 8.43 | 2.66 | 8.82 | 503 | 331 | 71.7 | 23
s-steel-301 | 8030 | 5.58 | 1.38 | 3.94 | 205 |  | 212 | 178.5
s-steel-304 | 8000 | 2.81 | 1.38 | 3.94 | 215 |  | 193 | 173.5
s-steel-310 | 8000 | 3.82 | 1.38 | 3.94 | 310 |  | 200 | 172.5
s-steel-316 | 8000 | 2.81 | 1.38 | 3.94 | 290 |  | 193 | 195
s-steel-321 | 8000 | 3.94 | 1.38 | 3.94 | 240 |  | 196.5 | 179.5
s-steel-347 | 8000 | 2.74 | 1.38 | 3.94 | 275 |  | 195 | 180
s-steel-410 | 7800 | 3.99 | 1.38 | 3.94 | 1225 |  | 200 | 75
s-steel-430 | 7800 | 1.12 | 1.38 | 3.94 | 345 |  | 200 | 112.5
steel-4130 | 7850 | 1.23 | 0.21 | 0.96 | 460 |  | 205 | 61.5
steel-4340 | 7850 | 1.46 | 0.21 | 0.96 | 470 |  | 192 | 52
Ni-625 | 8440 | 20.65 | 27.68 | 13.1 | 720 |  | 208 | 18
Ni-718 | 8230 | 23.61 | 27.68 | 13.1 | 1175 |  | 200 | 18
Ti-6AL-4V | 4430 | 20.09 | 19.46 | 30.1 | 880 |  | 114 | 75
Ti-6Al-2Sn-4Zr-6Mo | 4650 | 30 | 19.46 | 30.1 | 1120 |  | 114 | 34
Ti-3Al-2.5V | 4480 | 54.54 | 19.46 | 30.1 | 500 |  | 100 | 100
Ti-10V-2Fe-3Al | 4650 | 30 | 19.46 | 30.1 | 930 |  | 110 | 110
Ti-15V-3Cr-3Sn-3Al | 4780 | 25 | 19.46 | 30.1 | 780 |  | 82 | 117
CFRP | 1550 | 40 | 4.39 | 24.65 | 825 | 0 | 110 | 13
AFRP | 1438 | 30 | 3.92 | 4.12 | 170 | 0 | 110 | 0
GFRP | 1900 | 29 | 0.07 | 0.34 | 150 | 0 | 22 | 15
GLARE | 2450 | 100 | 4.06 | 17.18 | 284 | 0 | 58.1 | 3.75
ARALL | 2450 | 15 | 4 | 20 | 600 | 0 | 70 | 0
PMMA | 1190 | 2.85 | 1.37 | 6.8 | 63 | 0 | 3 | 2.3
PA | 1130 | 4.3 | 1.4 | 8 | 73 | 0 | 2.9 | 3.9
PC | 1150 | 4.85 | 1.47 | 6.05 | 65 | 0 | 2.2 | 3.4
ABS | 1100 | 2.55 | 1.49 | 3.8 | 35 | 0 | 2 | 2.8
PTFE | 2150 | 16 | 2.05 | 6 | 20 | 0 | 0.5 | 1.5
PEEK | 1310 | 97 | 25.86 | 23 | 80 | 0 | 3.9 | 3.5
PVC | 1450 | 2.1 | 1.7 | 2.5 | 43.5 | 0 | 3.1 | 3.3
PP | 900 | 2.25 | 1.28 | 3.15 | 29 | 0 | 1.3 | 1.9
PE | 950 | 2.2 | 0.08 | 2.75 | 23.5 | 0 | 0.8 | 1.6
Sitka-spruce | 340 | 87 | -0.06 | -0.64 | 20.7 | 0 | 0.07 | 7
Birch | 710 | 71.6 | -0.03 | -0.52 | 37.1 | 0 | 10.6 | 8
Ash | 550 | 34.7 | -0.03 | -0.52 | 34 | 0 | 0.06 | 7
Douglas-fir | 450 | 202.4 | -0.04 | -0.57 | 34.5 | 0 | 0.05 | 6
Copper | 8200 | 7.45 | 0.25 | 1.45 | 265 | 0 | 125 | 60
Tungsten | 15400 | 54 | 8.25 | 2.87 | 665 | 0 | 345 | 55
Magnesium | 1850 | 3.25 | 3.72 | 25.87 | 235 | 0 | 44.5 | 15
Tungsten-carbide | 10550 | 24 | 26.07 | 2.74 | 445 | 0 | 665 | 2.9
Aluminium-nitride | 3295 | 135 | 1.46 | 5.03 | 325 | 0 | 325 | 3
Silica-glass | 2200 | 8 | 0.49 | 2.83 | 103 | 0 | 71 | 0.7
Silicon-carbide | 3150 | 18 | 3.43 | 17.4 | 505 | 0 | 430 | 4.3